## Sheet1
APOLLO SAMPLE DATA
Sample | Si02 | Al2O3 | Cao | MnO | MgO | Na2O | K2O | TiO2 | P205 | Amorphous Content | W/FA | Alk/FA | Mix. Pro. | Coarse Aggregate | Sand | Fly Ash | Sodium Silicate | Sodium Hydroxide | Water | Slump Flow | CS (ambient) | CS (moist) | Water Percentage in Solution | CS (oven)
Unitless | % | % | % | % | % | % | % | % | % | % | Unitless | Unitless | Unitless | kg. m-3 | kg. m-3 | kg. m-3 | kg. m-3 | kg. m-3 | kg. m-3 | Inch | MPa | MPa | % | MPa
Apollo 11 | 42.4 | 13.6 | 11.9 | 0.2 | 7.8 | 0.47 | 0.16 | 7.8 | 0.05 | 35.9 | 0.22 | 0.35 | NA | NA | NA | 300 |  |  | 66.25 | NA | NA | NA | 63.1 | NA
Apollo 12 | 46.3 | 12.9 | 10.7 | 0.22 | 9.3 | 0.47 | 0.16 | 3 | 0.4 | 28.6 | 0.22 | 0.35 | NA | NA | NA | 300 |  |  | 66.25 | NA | NA | NA | 63.1 | NA
Apollo 14 | 48.1 | 17.4 | 10.7 | 0.14 | 9.4 | 0.7 | 0.55 | 1.7 | 0.51 | 37.2 | 0.22 | 0.35 | NA | NA | NA | 300 |  |  | 66.25 | NA | NA | NA | 63.1 | NA
Apollo 15 | 46.8 | 14.6 | 10.8 | 0.19 | 11.5 | 0.39 | 0.21 | 1.4 | 0.18 | 38.6 | 0.22 | 0.35 | NA | NA | NA | 300 |  |  | 66.25 | NA | NA | NA | 63.1 | NA
Apollo 16 | 45 | 27.3 | 10.7 | 0.3 | 5.7 | 0.46 | 0.14 | 0.54 | 0.11 | 27.8 | 0.22 | 0.35 | NA | NA | NA | 300 |  |  | 66.25 | NA | NA | NA | 63.1 | NA
Apollo 17 | 43.2 | 17.1 | 11.8 | 0.17 | 10.4 | 0.4 | 0.13 | 4.2 | 0.12 | 31.1