## Table 1
Table S1: Mixture design detail of Alkali-activated concrete corresponding to the compressive strength and slump flow rate under different curing conditions.
Fly Ash type | Si02 | Al2O3 | Cao | MnO | MgO | Na2O | K2O | TiO2 | P205 | Amorphous Content | W/FA | Alk/FA | Fly Ash | Sodium Silicate | Sodium Hydroxide | Water | Slump Flow | Water Percentage in Solution | CS (oven)
Unitless | % | % | % | % | % | % | % | % | % | % | Unitless | Unitless | kg. m-3 | kg. m-3 | kg. m-3 | kg. m-3 | Inch | % | MPa
5 | 40.4 | 17.5 | 24.1 | 0.05 | 9.39 | 1.17 | 0.48 | 1.4 | 0.79 | 76.7 | 0.4 | 0.3 | 400 | 60.1 | 60.1 | 94.7 | 0 | 44.06701 | N.A.
5 | 40.4 | 17.5 | 24.1 | 0.05 | 9.39 | 1.17 | 0.48 | 1.4 | 0.79 | 76.7 | 0.55 | 0.25 | 304 | 38.1 | 38.1 | 129.9 | 12 | 63.02766 | N.A.
5 | 40.4 | 17.5 | 24.1 | 0.05 | 9.39 | 1.17 | 0.48 | 1.4 | 0.79 | 76.7 | 0.425 | 0.25 | 400 | 50 | 50 | 120.5 | 12 | 54.64853 | N.A.
5 | 40.4 | 17.5 | 24.1 | 0.05 | 9.39 | 1.17 | 0.48 | 1.4 | 0.79 | 76.7 | 0.35 | 0.3 | 400 | 60.1 | 60.1 | 74.6 | 0 | 38.29569 | N.A.
5 | 40.4 | 17.5 | 24.1 | 0.05 | 9.39 | 1.17 | 0.48 | 1.4 | 0.79 | 76.7 | 0.45 | 0.3 | 400 | 60.1 | 60.1 | 114.5 | 8.5 | 48.78568 | 21.4
5 | 40.4 | 17.5 | 24.1 | 0.05 | 9.39 | 1.17 | 0.48 | 1.4 | 0.79 | 76.7 | 0.5 | 0.3 | 400 | 60.1 | 60.1 | 134.6 | 7 | 52.82575 | 16.9
5 | 40.4 | 17.5 | 24.1 | 0.05 | 9.39 | 1.17 | 0.48 | 1.4 | 0.79 | 76.7 | 0.425 | 0.3 | 400 | 60.1 | 60.1 | 104.4 | 7.5 | 46.48264 | 24
5 | 40.4 | 17.5 | 24.1 | 0.05 | 9.39 | 1.17 | 0.48 | 1.4 | 0.79 | 76.7 | 0.4 | 0.3 | 400 | 60.1 | 60.1 | 94.7 | 0 | 44.06701 | N.A.
5 | 40.4 | 17.5 | 24.1 | 0.05 | 9.39 | 1.17 | 0.48 | 1.4 | 0.79 | 76.7 | 0.375 | 0.275 | 400 | 54.9 | 54.9 | 91 | 0 | 45.31873 | N.A.
5 | 40.4 | 17.5 | 24.1 | 0.05 | 9.39 | 1.17 | 0.48 | 1.4 | 0.79 | 76.7 | 0.4 | 0.275 | 400 | 54.9 | 54.9 | 100.9 | 8 | 47.88799 | 27.9
5 | 40.4 | 17.5 | 24.1 | 0.05 | 9.39 | 1.17 | 0.48 | 1.4 | 0.79 | 76.7 | 0.39 | 0.25 | 400 | 50 | 50 | 103.2 | 8.2 | 50.7874 | 22.2
5 | 40.4 | 17.5 | 24.1 | 0.05 | 9.39 | 1.17 | 0.48 | 1.4 | 0.79 | 76.7 | 0.425 | 0.3 | 469 | 70.5 | 70.5 | 120.5 | 0 | 46.08031 | N.A.
5 | 40.4 | 17.5 | 24.1 | 0.05 | 9.39 | 1.17 | 0.48 | 1.4 | 0.79 | 76.7 | 0.45 | 0.3 | 450 | 67.4 | 67.4 | 127 | 11 | 48.51031 | 22
5 | 40.4 | 17.5 | 24.1 | 0.05 | 9.39 | 1.17 | 0.48 | 1.4 | 0.79 | 76.7 | 0.425 | 0.3 | 450 | 67.4 | 67.4 | 116 | 6.5 | 46.25199 | 24
5 | 40.4 | 17.5 | 24.1 | 0.05 | 9.39 | 1.17 | 0.48 | 1.4 | 0.79 | 76.7 | 0.425 | 0.3 | 400 | 60.1 | 60.1 | 104.6 | 8.25 | 46.53025 | 27
5 | 40.4 | 17.5 | 24.1 | 0.05 | 9.39 | 1.17 | 0.48 | 1.4 | 0.79 | 76.7 | 0.4 | 0.3 | 400 | 60.1 | 60.1 | 94.7 | 0.5 | 44.06701 | N.A.
5 | 40.4 | 17.5 | 24.1 | 0.05 | 9.39 | 1.17 | 0.48 | 1.4 | 0.79 | 76.7 | 0.4 | 0.3 | 400 | 60.1 | 60.1 | 94.7 | 4.5 | 44.06701 | 21
5 | 40.4 | 17.5 | 24.1 | 0.05 | 9.39 | 1.17 | 0.48 | 1.4 | 0.79 | 76.7 | 0.4 | 0.3 | 400 | 60.1 | 60.1 | 94.7 | 2.5 | 44.06701 | 24
5 | 40.4 | 17.5 | 24.1 | 0.05 | 9.39 | 1.17 | 0.48 | 1.4 | 0.79 | 76.7 | 0.4 | 0.3 | 400 | 60.1 | 60.1 | 94.7 | 6.25 | 44.06701 | 23
5 | 40.4 | 17.5 | 24.1 | 0.05 | 9.39 | 1.17 | 0.48 | 1.4 | 0.79 | 76.7 | 0.4 | 0.3 | 450 | 67.4 | 67.4 | 104.9 | 9.25 | 43.76304 | 24
5 | 40.4 | 17.5 | 24.1 | 0.05 | 9.39 | 1.17 | 0.48 | 1.4 | 0.79 | 76.7 | 0.4 | 0.3 | 400 | 60.1 | 60.1 | 94.7 | 8.25 | 44.06701 | 24
5 | 40.4 | 17.5 | 24.1 | 0.05 | 9.39 | 1.17 | 0.48 | 1.4 | 0.79 | 76.7 | 0.38 | 0.3 | 450 | 67.4 | 67.4 | 96 | 5.25 | 41.59445 | 25
5 | 40.4 | 17.5 | 24.1 | 0.05 | 9.39 | 1.17 | 0.48 | 1.4 | 0.79 | 76.7 | 0.35 | 0.3 | 450 | 67.4 | 67.4 | 82.8 | 4 | 38.05147 | 31
3 | 38 | 18.7 | 27.1 | 0.02 | 7.4 | 1.22 | 0.47 | 1.4 | 0.8 | NA | 0.38 | 0.3 | 400 | 60.1 | 60.1 | 86.8 | 3.75 | 41.93237 | 26
3 | 38 | 18.7 | 27.1 | 0.02 | 7.4 | 1.22 | 0.47 | 1.4 | 0.8 | NA | 0.4 | 0.3 | 400 | 60.1 | 60.1 | 94.7 | 8.75 | 44.06701 | 23
3 | 38 | 18.7 | 27.1 | 0.02 | 7.4 | 1.22 | 0.47 | 1.4 | 0.8 | NA | 0.36 | 0.3 | 400 | 60.1 | 60.1 | 78.8 | 1.75 | 39.59799 | 27
3 | 38 | 18.7 | 27.1 | 0.02 | 7.4 | 1.22 | 0.47 | 1.4 | 0.8 | NA | 0.38 | 0.3 | 450 | 67.4 | 67.4 | 96 | 7 | 41.59445 | 30
3 | 38 | 18.7 | 27.1 | 0.02 | 7.4 | 1.22 | 0.47 | 1.4 | 0.8 | NA | 0.38 | 0.3 | 400 | 60.1 | 60.1 | 86.8 | 4.5 | 41.93237 | 27
3 | 38 | 18.7 | 27.1 | 0.02 | 7.4 | 1.22 | 0.47 | 1.4 | 0.8 | NA | 0.38 | 0.3 | 450 | 67.4 | 67.4 | 96.1 | 7 | 41.61975 | 28
3 | 38 | 18.7 | 27.1 | 0.02 | 7.4 | 1.22 | 0.47 | 1.4 | 0.8 | NA | 0.3 | 0.25 | 400 | 50 | 50 | 67.4 | 2.1 | 40.26284 | 26
3 | 38 | 18.7 | 27.1 | 0.02 | 7.4 | 1.22 | 0.47 | 1.4 | 0.8 | NA | 0.32 | 0.25 | 400 | 50 | 50 | 75.4 | 7.5 | 42.98746 | 28
3 | 38 | 18.7 | 27.1 | 0.02 | 7.4 | 1.22 | 0.47 | 1.4 | 0.8 | NA | 0.34 | 0.25 | 400 | 50 | 50 | 83.3 | 8.25 | 45.44463 | 33
3 | 38 | 18.7 | 27.1 | 0.02 | 7.4 | 1.22 | 0.47 | 1.4 | 0.8 | NA | 0.3 | 0.2 | 400 | 40 | 40 | 79.9 | 5.5 | 49.96873 | 29
3 | 38 | 18.7 | 27.1 | 0.02 | 7.4 | 1.22 | 0.47 | 1.4 | 0.8 | NA | 0.38 | 0.3 | 450 | 67.4 | 67.4 | 87.1 | 7.5 | 39.25192 | 25
3 | 38 | 18.7 | 27.1 | 0.02 | 7.4 | 1.22 | 0.47 | 1.4 | 0.8 | NA | 0.36 | 0.3 | 450 | 67.4 | 67.4 | 87.1 | 6 | 39.25192 | 28
3 | 38 | 18.7 | 27.1 | 0.02 | 7.4 | 1.22 | 0.47 | 1.4 | 0.8 | NA | 0.36 | 0.3 | 450 | 67.4 | 67.4 | 1.1 | 2.25 | 0.8094187 | 28
3 | 38 | 18.7 | 27.1 | 0.02 | 7.4 | 1.22 | 0.47 | 1.4 | 0.8 | NA | 0.38 | 0.3 | 450 | 67.4 | 67.4 | 96 | 3 | 41.59445 | 27
3 | 38 | 18.7 | 27.1 | 0.02 | 7.4 | 1.22 | 0.47 | 1.4 | 0.8 | NA | 0.34 | 0.3 | 450 | 67.4 | 67.4 | 78.3 | 3.1 | 36.74331 | 34
3 | 38 | 18.7 | 27.1 | 0.02 | 7.4 | 1.22 | 0.47 | 1.4 | 0.8 | NA | 0.4 | 0.3 | 450 | 67.4 | 67.4 | 104.9 | 9.5 | 43.76304 | 24
3 | 38 | 18.7 | 27.1 | 0.02 | 7.4 | 1.22 | 0.47 | 1.4 | 0.8 | NA | 0.38 | 0.35 | 450 | 78.8 | 78.8 | 82.2 | 0.5 | 34.27857 | N.A.
3 | 38 | 18.7 | 27.1 | 0.02 | 7.4 | 1.22 | 0.47 | 1.4 | 0.8 | NA | 0.38 | 0.3 | 450 | 67.4 | 67.4 | 96 | 3 | 41.59445 | 29
3 | 38 | 18.7 | 27.1 | 0.02 | 7.4 | 1.22 | 0.47 | 1.4 | 0.8 | NA | 0.38 | 0.3 | 450 | 67.4 | 67.4 | 96 | 2 | 41.59445 | 26
3 | 38 | 18.7 | 27.1 | 0.02 | 7.4 | 1.22 | 0.47 | 1.4 | 0.8 | NA | 0.42 | 0.35 | 450 | 78.8 | 78.8 | 100 | 5.63 | 38.81988 | 23
3 | 38 | 18.7 | 27.1 | 0.02 | 7.4 | 1.22 | 0.47 | 1.4 | 0.8 | NA | 0.4 | 0.3 | 450 | 67.4 | 67.4 | 104.9 | 8.5 | 43.76304 | 23
3 | 38 | 18.7 | 27.1 | 0.02 | 7.4 | 1.22 | 0.47 | 1.4 | 0.8 | NA | 0.45 | 0.4 | 450 | 90 | 90 | 99.5 | 1 | 35.59928 | 20
3 | 38 | 18.7 | 27.1 | 0.02 | 7.4 | 1.22 | 0.47 | 1.4 | 0.8 | NA | 0.4 | 0.35 | 450 | 78.8 | 78.8 | 91.1 | 3.75 | 36.63048 | 29
3 | 38 | 18.7 | 27.1 | 0.02 | 7.4 | 1.22 | 0.47 | 1.4 | 0.8 | NA | 0.45 | 0.35 | 450 | 78.8 | 78.8 | 113.4 | 9.25 | 41.84502 | 23
3 | 38 | 18.7 | 27.1 | 0.02 | 7.4 | 1.22 | 0.47 | 1.4 | 0.8 | NA | 0.35 | 0.3 | 450 | 67.4 | 67.4 | 82.8 | 9 | 38.05147 | 28
4 | 42.3 | 17.9 | 25.9 | 0.04 | 4.74 | 1.58 | 0.56 | 1.44 | 0.89 | 74.2 | 0.425 | 0.3 | 400 | 60.1 | 60.1 | 104.4 | 10 | 46.48264 | N.A.
4 | 42.3 | 17.9 | 25.9 | 0.04 | 4.74 | 1.58 | 0.56 | 1.44 | 0.89 | 74.2 | 0.36 | 0.3 | 400 | 60.1 | 60.1 | 78.7 | 3.75 | 39.56762 | 16
4 | 42.3 | 17.9 | 25.9 | 0.04 | 4.74 | 1.58 | 0.56 | 1.44 | 0.89 | 74.2 | 0.38 | 0.3 | 400 | 60.1 | 60.1 | 86.7 | 6.5 | 41.9043 | 27
4 | 42.3 | 17.9 | 25.9 | 0.04 | 4.74 | 1.58 | 0.56 | 1.44 | 0.89 | 74.2 | 0.36 | 0.3 | 450 | 67.4 | 67.4 | 87.1 | 1.75 | 39.25192 | 25
4 | 42.3 | 17.9 | 25.9 | 0.04 | 4.74 | 1.58 | 0.56 | 1.44 | 0.89 | 74.2 | 0.36 | 0.3 | 400 | 60.1 | 60.1 | 79 | 2 | 39.65863 | 27
4 | 42.3 | 17.9 | 25.9 | 0.04 | 4.74 | 1.58 | 0.56 | 1.44 | 0.89 | 74.2 | 0.36 | 0.3 | 349 | 67.4 | 67.4 | 87.3 | 1 | 39.30662 | 24
4 | 42.3 | 17.9 | 25.9 | 0.04 | 4.74 | 1.58 | 0.56 | 1.44 | 0.89 | 74.2 | 0.38 | 0.3 | 400 | 60.1 | 60.1 | 86.8 | 5.75 | 41.93237 | 31
4 | 42.3 | 17.9 | 25.9 | 0.04 | 4.74 | 1.58 | 0.56 | 1.44 | 0.89 | 74.2 | 0.34 | 0.25 | 400 | 50 | 50 | 83.3 | 6.5 | 45.44463 | 28
4 | 42.3 | 17.9 | 25.9 | 0.04 | 4.74 | 1.58 | 0.56 | 1.44 | 0.89 | 74.2 | 0.32 | 0.25 | 400 | 50 | 50 | 75.4 | 4.75 | 42.98746 | 28
4 | 42.3 | 17.9 | 25.9 | 0.04 | 4.74 | 1.58 | 0.56 | 1.44 | 0.89 | 74.2 | 0.3 | 0.25 | 400 | 50 | 50 | 71.9 | 1.75 | 41.82664 | 32
4 | 42.3 | 17.9 | 25.9 | 0.04 | 4.74 | 1.58 | 0.56 | 1.44 | 0.89 | 74.2 | 0.28 | 0.2 | 400 | 40 | 40 | 71.9 | 3 | 47.33377 | 32
4 | 42.3 | 17.9 | 25.9 | 0.04 | 4.74 | 1.58 | 0.56 | 1.44 | 0.89 | 74.2 | 0.3 | 0.2 | 400 | 40 | 40 | 80.1 | 5.63 | 50.03123 | 19
4 | 42.3 | 17.9 | 25.9 | 0.04 | 4.74 | 1.58 | 0.56 | 1.44 | 0.89 | 74.2 | 0.35 | 0.3 | 450 | 67.4 | 67.4 | 82.7 | 5.5 | 38.02299 | 32
6 | 43.9 | 20.01 | 21.2 | 0.05 | 4.29 | 2.87 | 0.7 | 1.36 | 0.51 | 82.8 | 0.34 | 0.3 | 400 | 60.1 | 60.1 | 71 | 3.75 | 37.13389 | 30
6 | 43.9 | 20.01 | 21.2 | 0.05 | 4.29 | 2.87 | 0.7 | 1.36 | 0.51 | 82.8 | 0.36 | 0.3 | 400 | 60.1 | 60.1 | 78.8 | 3.25 | 39.59799 | 33
6 | 43.9 | 20.01 | 21.2 | 0.05 | 4.29 | 2.87 | 0.7 | 1.36 | 0.51 | 82.8 | 0.38 | 0.3 | 450 | 67.4 | 67.4 | 96 | 5.5 | 41.59445 | 27
6 | 43.9 | 20.01 | 21.2 | 0.05 | 4.29 | 2.87 | 0.7 | 1.36 | 0.51 | 82.8 | 0.38 | 0.3 | 450 | 67.4 | 67.4 | 96.1 | 11 | 41.61975 | 15
6 | 43.9 | 20.01 | 21.2 | 0.05 | 4.29 | 2.87 | 0.7 | 1.36 | 0.51 | 82.8 | 0.36 | 0.3 | 450 | 67.4 | 67.4 | 87.1 | 5.5 | 39.25192 | 34
6 | 43.9 | 20.01 | 21.2 | 0.05 | 4.29 | 2.87 | 0.7 | 1.36 | 0.51 | 82.8 | 0.38 | 0.3 | 521 | 78 | 78 | 107.6 | 11 | 40.81942 | 35
6 | 43.9 | 20.01 | 21.2 | 0.05 | 4.29 | 2.87 | 0.7 | 1.36 | 0.51 | 82.8 | 0.38 | 0.3 | 450 | 67.4 | 67.4 | 96 | 9 | 41.59445 | 39
6 | 43.9 | 20.01 | 21.2 | 0.05 | 4.29 | 2.87 | 0.7 | 1.36 | 0.51 | 82.8 | 0.36 | 0.3 | 450 | 67.4 | 67.4 | 87.1 | 1.5 | 39.25192 | 40
6 | 43.9 | 20.01 | 21.2 | 0.05 | 4.29 | 2.87 | 0.7 | 1.36 | 0.51 | 82.8 | 0.36 | 0.3 | 450 | 67.4 | 67.4 | 87.3 | 7.5 | 39.30662 | 34
6 | 43.9 | 20.01 | 21.2 | 0.05 | 4.29 | 2.87 | 0.7 | 1.36 | 0.51 | 82.8 | 0.34 | 0.3 | 450 | 67.4 | 67.4 | 87.3 | 9.5 | 39.30662 | 31
6 | 43.9 | 20.01 | 21.2 | 0.05 | 4.29 | 2.87 | 0.7 | 1.36 | 0.51 | 82.8 | 0.38 | 0.3 | 450 | 67.4 | 67.4 | 96 | 0 | 41.59445 | N.A.
6 | 43.9 | 20.01 | 21.2 | 0.05 | 4.29 | 2.87 | 0.7 | 1.36 | 0.51 | 82.8 | 0.36 | 0.3 | 450 | 67.4 | 67.4 | 87.1 | 7.5 | 39.25192 | 30
6 | 43.9 | 20.01 | 21.2 | 0.05 | 4.29 | 2.87 | 0.7 | 1.36 | 0.51 | 82.8 | 0.38 | 0.3 | 450 | 67.4 | 67.4 | 96 | 8 | 41.59445 | 30
6 | 43.9 | 20.01 | 21.2 | 0.05 | 4.29 | 2.87 | 0.7 | 1.36 | 0.51 | 82.8 | 0.35 | 0.3 | 450 | 67.4 | 67.4 | 82.8 | 7.5 | 38.05147 | 34
6 | 43.9 | 20.01 | 21.2 | 0.05 | 4.29 | 2.87 | 0.7 | 1.36 | 0.51 | 82.8 | 0.34 | 0.3 | 450 | 67.5 | 67.5 | 78.3 | 8 | 36.70886 | 38
6 | 43.9 | 20.01 | 21.2 | 0.05 | 4.29 | 2.87 | 0.7 | 1.36 | 0.51 | 82.8 | 0.34 | 0.3 | 450 | 67.5 | 67.5 | 78.3 | 8 | 36.70886 | 37
6 | 43.9 | 20.01 | 21.2 | 0.05 | 4.29 | 2.87 | 0.7 | 1.36 | 0.51 | 82.8 | 0.34 | 0.3 | 450 | 67.5 | 67.5 | 78.3 | 8 | 36.70886 | 41
6 | 43.9 | 20.01 | 21.2 | 0.05 | 4.29 | 2.87 | 0.7 | 1.36 | 0.51 | 82.8 | 0.36 | 0.3 | 450 | 67.5 | 67.5 | 85.1 | 8.5 | 38.66424 | 34
5 | 40.4 | 17.5 | 24.1 | 0.05 | 9.39 | 1.17 | 0.48 | 1.4 | 0.79 | 76.7 | 0.34 | 0.3 | 450 | 67.5 | 67.5 | 78.3 | 7.5 | 36.70886 | 37
5 | 40.4 | 17.5 | 24.1 | 0.05 | 9.39 | 1.17 | 0.48 | 1.4 | 0.79 | 76.7 | 0.34 | 0.3 | 450 | 67.5 | 67.5 | 78.3 | 7.5 | 36.70886 | 37
5 | 40.4 | 17.5 | 24.1 | 0.05 | 9.39 | 1.17 | 0.48 | 1.4 | 0.79 | 76.7 | 0.34 | 0.3 | 450 | 67.5 | 67.5 | 78.3 | 7.5 | 36.70886 | 40
5 | 40.4 | 17.5 | 24.1 | 0.05 | 9.39 | 1.17 | 0.48 | 1.4 | 0.79 | 76.7 | 0.36 | 0.3 | 450 | 67.5 | 67.5 | 85.1 | 8.5 | 38.66424 | 33
4 | 42.3 | 17.9 | 25.9 | 0.04 | 4.74 | 1.58 | 0.56 | 1.44 | 0.89 | 74.2 | 0.35 | 0.3 | 450 | 67.5 | 67.5 | 82.8 | 8 | 38.01653 | 32
4 | 42.3 | 17.9 | 25.9 | 0.04 | 4.74 | 1.58 | 0.56 | 1.44 | 0.89 | 74.2 | 0.35 | 0.3 | 450 | 67.5 | 67.5 | 82.8 | 8 | 38.01653 | 34
4 | 42.3 | 17.9 | 25.9 | 0.04 | 4.74 | 1.58 | 0.56 | 1.44 | 0.89 | 74.2 | 0.35 | 0.3 | 450 | 67.5 | 67.5 | 82.8 | 8 | 38.01653 | 36
4 | 42.3 | 17.9 | 25.9 | 0.04 | 4.74 | 1.58 | 0.56 | 1.44 | 0.89 | 74.2 | 0.36 | 0.3 | 450 | 67.5 | 67.5 | 85.1 | 7 | 38.66424 | 29
2 | 37.9 | 17.4 | 28.8 | 0.04 | 8 | 1.85 | 0.39 | 1.17 | 0.71 | 71.4 | 0.38 | 0.3 | 450 | 67.5 | 67.5 | 96.3 | 7 | 41.63424 | 25
2 | 37.9 | 17.4 | 28.8 | 0.04 | 8 | 1.85 | 0.39 | 1.17 | 0.71 | 71.4 | 0.38 | 0.3 | 450 | 67.5 | 67.5 | 96.3 | 7 | 41.63424 | 25
2 | 37.9 | 17.4 | 28.8 | 0.04 | 8 | 1.85 | 0.39 | 1.17 | 0.71 | 71.4 | 0.38 | 0.3 | 450 | 67.5 | 67.5 | 96.3 | 7 | 41.63424 | 25
2 | 37.9 | 17.4 | 28.8 | 0.04 | 8 | 1.85 | 0.39 | 1.17 | 0.71 | 71.4 | 0.39 | 0.3 | 450 | 67.5 | 67.5 | 100.8 | 8 | 42.74809 | 25
1 | 36.9 | 14 | 37 | 0.03 | 4.8 | 1.62 | 0.62 | 0.87 | 0.7 | 70.5 | 0.35 | 0.3 | 450 | 67.5 | 67.5 | 82.8 | 7.5 | 38.01653 | 31
1 | 36.9 | 14 | 37 | 0.03 | 4.8 | 1.62 | 0.62 | 0.87 | 0.7 | 70.5 | 0.35 | 0.3 | 450 | 67.5 | 67.5 | 82.8 | 7.5 | 38.01653 | 32
1 | 36.9 | 14 | 37 | 0.03 | 4.8 | 1.62 | 0.62 | 0.87 | 0.7 | 70.5 | 0.35 | 0.3 | 450 | 67.5 | 67.5 | 82.8 | 7.5 | 38.01653 | 35
1 | 36.9 | 14 | 37 | 0.03 | 4.8 | 1.62 | 0.62 | 0.87 | 0.7 | 70.5 | 0.36 | 0.3 | 450 | 67.5 | 67.5 | 85.1 | 7 | 38.66424 | 30
JSC-1A | 44.6 | 15.14 | 9.7 | 0.19 | 8.21 | 3.06 | 0.78 | 1.7 | 0.59 | 49.9 | 0.22 | 0.35 | 300 | 75 | 35 | 66.25 | NA | 63.1 | 20.68
JSC-2A | 45 | 15 | 9.8 | 0.21 | 7.6 | 3.1 | 0.85 | 2.1 | 0.9 | 51 | 0.22 | 0.35 | 300 | 75 | 35 | 66.25 | NA | 63.1 | 51.7
OPRL2N | 46 | 16 | 12 | 0.17 | 6.6 | 2.8 | 0.76 | 1.6 | 0.73 | 45.4 | 0.22 | 0.35 | 300 | 75 | 35 | 66.25 | NA | 63.1 | 19.9
OPRH2N | 48 | 25 | 15 | 0.08 | 2.7 | 2.7 | 0.32 | 0.63 | 0.26 | 26.5 | 0.22 | 0.35 | 300 | 75 | 35 | 66.25 | NA | 63.1 | 19
EAC-1A | 42 | 10 | 11 | 0.26 | 13 | 2.7 | 1 | 2.3 | 0.7 | 26.2 | 0.22 | 0.35 | 300 | 75 | 35 | 66.25 | NA | 63.1 | 13.7